## Sheet1
Pause_K | DeltaM_atPause | DeltaM_localMin | T_localMin_K
6 | 2.13356e-08 | -3.249424e-07 | 8.76
10 | 2.189778e-07 | -3.122942e-07 | 12.468
14 | 1.011506e-06 | -6.022209e-08 | 12.485
18 | 9.227811e-07 | -3.664417e-07 | 15.035
22 | 1.509949e-06 | -1.664193e-07 | 19.163
26 | 6.002116e-07 | -9.516938e-07 | 23.097
30 | -3.072651e-07 | -1.054828e-06 | 27.016
34 | -1.625764e-07 | -6.274171e-07 | 36.977